## Sheet1
Fabrication Steps | Process | Steps | Description | Temperature(T) |  | Time(t) |  | Background Concentration(Nb) | Surface Concentration(Ns) | Xj | D | Dt | No | Dose(Q) | Drive(Q)
|  |  |  | Celcius | Kelvin | Seconds | Hours | Atoms/Cm^3 | Atoms/Cm^3 | Microns | Cm^2/Sec | Cm^2 | Atoms/Cm^3 | Atoms/Cm^2 | Atoms/Cm^2
Selecting Wafer | Wafer Selection |  | Select P-type <111> wafer for the fabrication of CMOS | 25 | 298 | N/A | N/A | 1000000000000000
| Crystal Orientation |  | Verify the wafer orientation by checking its Primary Flat | 25 | 298 | N/A | N/A | 1000000000000000
| Wafer Testing |  | Apply Hot point probe test and check if the wafer gives a negative deflection for p-type | 25 | 298 | N/A | N/A | 1000000000000000
Wafer Cleaning | RCA 1 Clean |  | 1.Immerse the wafer in solution of H20 - NH4OH - H202 in the ratio of 5:1:1 and Wash the wafer in the DI water for 5 min | 25 | 298 | 300 | 0.08333333333 | 1000000000000000
| RCA 2 Clean |  | 1. Immerse the wafer in solution of H2O - HCl- H2O2 in the ratio of 6:1:1 2. Wash the wafer in running DI water for 20 min | 25 | 298 | 1200 | 0.3333333333 | 1000000000000000
N-Well Diffusion | Oxidation |  | Wafer is undergone through Wet oxidation for 3 Hours at 1100 degree Celcius temperature to give thickness of 1.2 microns | 1100 | 1373 | 10800 | 3 | 1000000000000000
| Photolithography | Spin | Add Hexamethyldisilazane (HMDS) primer which promotes adhesion on Silicon Wafer | 25 | 298 | N/A | N/A | 1000000000000000
|  | Soft bake | Soft bake it for 30 seconds in an Oven | 75 | 348 | 30 | 0.008333333333 | 1000000000000000
|  | Adding Photoresist | Spin on Positive Photoresist(mixture of Diazonaphthoquinone and navaloc resin) on the wafer | 25 | 298 | N/A | N/A | 1000000000000000
|  | Soft bake | Soft bake it for 30 seconds in an Oven | 75 | 348 | 30 | 0.008333333333 | 1000000000000000
|  | UV expose | UV rays are exposed through the mask1 on the wafer | 25 | 298 | N/A | N/A | 1000000000000000
|  | Develop | The exposed wafer is then immersed into the developer solution in order to obtain the mask pattern.The mask contains a copy of the pattern that will remain on the surface of the wafer. |  |  |  |  | 1000000000000000
|  |  |  | 25 | 298 | N/A | N/A
|  | Hard Bake | Hardbake the devloped wafer for 5 minutes in order to harden the photoresist and improve adhesion to the substrate. | 130 | 403 | 300 | 0.08333333333 | 1000000000000000
|  | Etching | Use etchant HF:HNO3:H2O in the ratio of 3:2:60 | 25 | 298 | N/A | N/A | 1000000000000000
|  | Strip Photoresist | Strip off photo resist using Solvent removers (Acetone, NMP, DMS) or some ready to use strippers. | 25 | 298 | N/A | N/A | 1000000000000000
| Diffusion | Spin on Dopant | Phosphorous | 1100 | 1373 | 22676.29844 | 6.298971789 | 1000000000000000 | 1e+19 | 0.0005 | 0 | 6.78585128e-09
|  | Soft Bake | Soft bake it for 30 seconds in an Oven | 75 | 348 | 30 | 0.008333333333 | 1000000000000000
|  | Dose | For N-well dose process,use phosphorous with concentration Ns and place it in the diffusion chamber | 1100 | 1373 | 22676.29844 | 6.298971789 | 1000000000000000 | 1e+19 | 0.0005 | 0 | 6.78585128e-09 | 1.2e+21 | 1.1157e+17
|  | Drive | For N-Well Drive Process, We calculated the Dt(TOT) and found the total Drive to be 2.73E+15 | 1100 | 1373 | 22676.29844 | 6.298971789 | 1000000000000000 | 1e+19 | 0.0005 | 0 | 6.78585128e-09 |  |  | 2732600000000000
|  | Strip Oxide | Dip the wafer in 40% HF solution to strip the oxide layer. | 25 | 298 | N/A | N/A | 1000000000000000
Polysilicon Gate | Thin Gate oxide | Oxidation | Field oxide growth:Wafer is undergone through wet oxidation for 6min at 900celcius temperature to give thickness of 0.025 microns | 900 | 1173 | 360 | 0.1 | 1000000000000000 |  |  | 0 | 0
| Chemical Vapour Deposition | LPCVD | Silicon is deposited in an LPCVD system using thermal decomposition of silane.Low pressure systems(25 to 150pa) use either 100% silane or 20 to 30% silane diluted with nitrogen. A temperature of 600celcius results in deposition of polysilicon material at a rate of 150 Angstroms/min.Keep the substrate in CVD chamber for about 1hr to grow 1micron polysilicon layer. | 600 | 873 | 3600 | 1 | 1000000000000000 |  |  | 0 | 0
| Photolithography | Spin | Add Hexamethyldisilazane (HMDS) primer which promotes adhesion on Silicon Wafer | 25 | 298 | N/A | N/A | 1000000000000000
|  | Soft bake | Soft bake it for 30 seconds in an Oven | 75 | 348 | 30 | 0.008333333333 | 1000000000000000
|  | UV expose | UV rays are exposed through the mask2 on the wafer | 25 | 298 | N/A | N/A | 1000000000000000
|  | Develop | The exposed wafer is then immersed into the developer solution in order to obtain the mask pattern.The mask contains a copy of the pattern that will remain on the surface of the wafer. | 25 | 298 | N/A | N/A | 1000000000000000
|  | Hard Bake | Hardbake the devloped wafer for 5 minutes in order to harden the photoresist and improve adhesion to the substrate. | 130 | 403 | 300 | 0.08333333333 | 1000000000000000
|  | Etching | Use etchant HF:HNO3:H2O in the ratio of 3:2:60 | 25 | 298 | N/A | N/A | 1000000000000000
|  | Strip Photoresist | Strip off photo resist using Solvent removers (Acetone, NMP, DMS) or some ready to use strippers. | 25 | 298 | N/A | N/A | 1000000000000000
N+ Diffusion | Oxidation |  | Wafer is undergone through Wet oxidation for 2 hours at 1100 Degree Celcius temperature to give thickness of 0.65 microns | 1100 | 1373 | 7200 | 2 | 1000000000000000 |  |  | 0 | 2.154590148e-09
| Photolithography | Spin | Add Hexamethyldisilazane (HMDS) primer which promotes adhesion on Silicon Wafer | 25 | 298 | N/A | N/A | 1000000000000000
|  | Soft bake | Soft bake it for 30 seconds in an Oven | 75 | 348 | 30 | 0.008333333333 | 1000000000000000
|  | Adding Photoresist | Spin on Positive Photoresist(mixture of Diazonaphthoquinone and navaloc resin) on the wafer | 25 | 298 | N/A | N/A | 1000000000000000
|  | Soft bake | Soft bake it for 30 seconds in an Oven | 75 | 348 | 30 | 0.008333333333 | 1000000000000000
|  | UV expose | UV rays are exposed through the mask3 on the wafer | 25 | 298 | N/A | N/A | 1000000000000000
|  | Develop | The exposed wafer is then immersed into the developer solution in order to obtain the mask pattern.The mask contains a copy of the pattern that will remain on the surface of the wafer. | 25 | 298 | N/A | N/A | 1000000000000000
|  | Hard Bake | Hardbake the devloped wafer for 5 minutes in order to harden the photoresist and improve adhesion to the substrate. | 130 | 403 | 300 | 0.08333333333 | 1000000000000000
|  | Etching | Use etchant HF:HNO3:H2O in the ratio of 3:2:60 | 25 | 298 | N/A | N/A | 1000000000000000
|  | Strip Photoresist | Strip off photo resist using Solvent removers (Acetone, NMP, DMS) or some ready to use strippers. | 25 | 298 | N/A | N/A | 1000000000000000
| Diffusion | Spin on Dopant | Phosphorous | 1100 | 1373 | 7226.683415 | 2.00741206 | 1000000000000000 | 3.3e+19 | 0.0003 | 0 | 2.162575124e-09
|  | Soft Bake | Soft bake it for 30 seconds in an Oven | 75 | 348 | 30 | 0.008333333333 | 1000000000000000
|  | Dose | For N+ dose process,use phosphorous with concentration Ns and place it in the diffusion chamber | 1100 | 1373 | 7226.683415 | 2.00741206 | 1000000000000000 | 3.3e+19 | 0.0003 | 0 | 2.162575124e-09 | 1.2e+21 | 62984300000000000
|  | Drive | For N+ Drive Process, We calculated the Dt(TOT) and found the total Drive to be 7.12E+15 | 1100 | 1373 | 7226.683415 | 2.00741206 | 1000000000000000 | 3.3e+19 | 0.0003 | 0 | 2.162575124e-09 |  |  | 7123450000000000
|  | Strip Oxidation | Dip the wafer in 40% HF solution to trip the oxide layer. | 25 | 298 | N/A | N/A | 1000000000000000
P+ Diffusion | Oxidation |  | Wafer is undergone through Dry oxidation for 40 Minutes at 1000 degree Celcius temperature to give thickness of 0.055 microns | 1000 | 1273 | 2520 | 0.7 | 1000000000000000 |  |  | 0 | 0
| Photolithography | Spin | Add Hexamethyldisilazane (HMDS) primer which promotes adhesion on Silicon Wafer | 25 | 298 | N/A | N/A | 1000000000000000
|  | Soft bake | Soft bake it for 30 seconds in an Oven | 75 | 348 | 30 | 0.008333333333 | 1000000000000000
|  | Adding Photoresist | Spin on Positive Photoresist(mixture of Diazonaphthoquinone and navaloc resin) on the wafer | 25 | 298 | N/A | N/A | 1000000000000000
|  | Soft bake | Soft bake it for 30 seconds in an Oven | 75 | 348 | 30 | 0.008333333333 | 1000000000000000
|  | UV expose | UV rays are exposed through the mask4 on the wafer | 25 | 298 | N/A | N/A | 1000000000000000
|  | Develop | The exposed wafer is then immersed into the developer solution in order to obtain the mask pattern.The mask contains a copy of the pattern that will remain on the surface of the wafer. | 25 | 298 | N/A | N/A | 1000000000000000
|  | Hard Bake | Hardbake the devloped wafer for 5 minutes in order to harden the photoresist and improve adhesion to the substrate. | 130 | 403 | 300 | 0.08333333333 | 1000000000000000
|  | Etching | Use etchant HF:HNO3:H2O in the ratio of 3:2:60 | 25 | 298 | N/A | N/A | 1000000000000000
|  | Strip Photoresist | Strip off photo resist using Solvent removers (Acetone, NMP, DMS) or some ready to use strippers. | 25 | 298 | N/A | N/A | 1000000000000000
| Diffusion | Spin on Dopant | Boron | 1100 | 1373 | 10884.62325 | 3.023506459 | 1000000000000000 | 1e+18 | 0.0003 | 0 | 3.257208614e-09
|  | Soft Bake | Soft bake it for 30 seconds in an Oven | 75 | 348 | 30 | 0.008333333333 | 1000000000000000
|  | Dose | For P+ dose process,use boron with concentration Ns and place it in the diffusion chamber | 1100 | 1373 | 10884.62325 | 3.023506459 | 1000000000000000 | 1e+18 | 0.0003 | 0 | 3.257208614e-09 | 3.3e+20 | 21257000000000000
|  | Drive | For P+ Drive Process, We calculated the Dt(TOT) and found the total Drive to be 1.99E+14 | 1100 | 1373 | 10884.62325 | 3.023506459 | 1000000000000000 | 1e+18 | 0.0003 | 0 | 3.257208614e-09 |  |  | 199001600544967
|  | Strip Oxidation | Dip the wafer in BOE 7:1 solution to strip the oxide layer. | 25 | 298 | N/A | N/A | 1000000000000000
Contact Holes | Oxidation |  | Field Oxide Growth: Wafer is undergone through wet oxidation for 6min at 900celcius temperature to give thickness of 0.025 microns | 900 | 1173 | 360 | 0.1 | 1000000000000000 |  |  | 0 | 0
| Photolithography | Spin | Add Hexamethyldisilazane (HMDS) primer which promotes adhesion on Silicon Wafer | 25 | 298 | N/A | N/A | 1000000000000000
|  | Soft bake | Soft bake it for 30 seconds in an Oven | 75 | 348 | 30 | 0.008333333333 | 1000000000000000
|  | Adding Photoresist | Spin on Positive Photoresist(mixture of Diazonaphthoquinone and navaloc resin) on the wafer | 25 | 298 | N/A | N/A | 1000000000000000
|  | Soft bake | Soft bake it for 30 seconds in an Oven | 75 | 348 | 30 | 0.008333333333 | 1000000000000000
|  | UV expose | UV rays are exposed through the mask5 on the wafer | 25 | 298 | N/A | N/A | 1000000000000000
|  | Develop | The exposed wafer is then immersed into the developer solution in order to obtain the mask pattern.The mask contains a copy of the pattern that will remain on the surface of the wafer. | 25 | 298 | N/A | N/A | 1000000000000000
|  | Hard Bake | Hardbake the devloped wafer for 5 minutes in order to harden the photoresist and improve adhesion to the substrate. | 130 | 403 | 300 | 0.08333333333 | 1000000000000000
|  | Etching | Use etchant HF:HNO3:H2O in the ratio of 3:2:60 | 25 | 298 | N/A | N/A | 1000000000000000
|  | Strip Photoresist | Strip off photo resist using Solvent removers (Acetone, NMP, DMS) or some ready to use strippers. | 25 | 298 | N/A | N/A | 1000000000000000
Metalization | Evaporation |  | Use a thermal evaporator for evaporation of aluminium on to the wafer.Keeping the source temperature at 1490K and pressure at 10^-2 to 10^-5 Torr. We use low pressure to avoid reaction between vapour and atmosphere.During the process the mean free path of vapour atom is having same order as the vaccum chamber dimensions,so these particles travel in straight lines from the evoparation source towards the substrate.
|  | Thermal evaporation |  | 1217 | 1490 | 2700 | 0.75 | 1000000000000000 |  |  | 0 | 9.354249441e-09
| Patterning | Final masking process | Microcontact printing (μCP) has been used to pattern octadecanephosphonic acid on the native oxide surface film of aluminum supported on silicon . The patterned alkanephosphonic acid protects the Al film from etching in a solution containing phosphoric, acetic, and nitric acids and water in a ratio of 16:1:1:2 and allows the nonpatterned film to be removed selectively. The patterned Al structures resulting from etching are continuous and electrically conductive within each pattern, and separated patterns are electrically isolated. | 25 | 298 | N/A | N/A | 1000000000000000
Dt(TOTAL)
[10 empty] | N-WELL |  | 2.378060377e-08
[10 empty] | N+ |  | 1.483963407e-08
[10 empty] | P+ |  | 1.261198631e-08
-By Preetham Ganesh Kamisetty (U97414514) Raviteja Tiruvoipaty (U86144764) Snehashis Banik (U46867634)